## Sheet1
Literature-Derived Experimental Data for Magnesium and Magnesium Alloys
Material | Process | Grain Size (µm) | HV / 3 or σ_y (MPa) | Dislocation Density (m^-2)
Mg (99.9%) | Anneal | 1600 | 94
Mg (99.8%) | As-Cast | 1000 | 104
Mg (99.9%) | HPT | 2.7 | 117
Mg (99.9%) | HPT | 1 | 114
Mg (99.8%) | HPT | 0.6 | 179
Pure Mg | HPT | 1.46 | 147
Mg-8Li (wt%) | HPT | 0.5 | 196
Mg-9Al (wt%) | HPT | 0.15 | 353
Mg-0.41Dy (wt%) | HPT | 0.75 | 124 | 3.5 × 10^14
Mg-3.4Zn (at%) | HPT | 0.14 | 418
Mg-4.3Zn-0.7Y (at%) | HPT | 0.15 | 425 | 5 × 10^14
Mg-1Zn-0.13Ca (wt%) | HPT | 0.15 | 327
Mg-8Gd-3Y-0.4Zr (wt%) | HPT | 0.08 | 412
Mg-8Gd-3.8Y-1Zn-0.4Zr (wt%) | HPT | 0.048 | 412 | 4.65 × 10^14
AM60 | HPT | 0.23 | 366 | 11 × 10^14
AZ31 | HPT | 0.5 | 287
AZ31 | HPT | 0.11 | 408
AZ31 | HPT | 0.175 | 318 | 5.7 × 10^14
AZ61 | HPT | 0.52 | 310
AZ61 | HPT | 0.37 | 343
AZ61 | HPT | 0.23 | 359
AZ61 | HPT | 0.22 | 359
AZ61 | HPT | 0.11 | 359
AZ80 | HPT | 0.2 | 392
AZ80 | HPT | 0.1 | 408
AZ91 | HPT | 0.18 | 359 | 1.1 × 10^14
AZ91 | HPT | 0.25 | 300 | 0.6 × 10^14
AZ91 | HPT | 0.035 | 451 | 5 × 10^14
EZ33A | HPT | 0.24 | 297
EZ33A | HPT | 0.127 | 310
EZ33A | HPT | 0.13 | 313
ZKX600 | HPT | 0.1 | 408

## Sheet2
Literature-Derived Hall–Petch Dataset for Magnesium and Magnesium Alloys
Grain Size d (µm) | d^-1/2 (µm^-1/2) | Yield Strength σy (MPa)
1600 | 0.025 | 94
1000 | 0.0316 | 104
2.7 | 0.6086 | 117
1 | 1 | 114
0.6 | 1.291 | 179
1.46 | 0.8272 | 147
0.5 | 1.4142 | 196
0.15 | 2.582 | 353
0.75 | 1.1547 | 124
0.14 | 2.6726 | 418
0.15 | 2.582 | 425
0.15 | 2.582 | 327
0.08 | 3.5355 | 412
0.048 | 4.5644 | 412
0.23 | 2.0851 | 366
0.5 | 1.4142 | 287
0.11 | 3.0151 | 408
0.175 | 2.3905 | 318
0.52 | 1.3868 | 310
0.37 | 1.6439 | 343
0.23 | 2.0851 | 359
0.22 | 2.132 | 359
0.11 | 3.0151 | 359
0.2 | 2.2361 | 392
0.1 | 3.1623 | 408
0.18 | 2.357 | 359
0.25 | 2 | 300
0.035 | 5.3452 | 451
0.24 | 2.0412 | 297
0.127 | 2.8057 | 310
0.13 | 2.7735 | 313
0.1 | 3.1623 | 408

## Sheet3
Literature-Derived Experimental Data for Aluminum and Aluminum Alloys
Material | Process | Grain Size (µm) | HV / 3 or σ_y (MPa) | Dislocation Density (m^-2)
Al (99.9999%) | Anneal | 1000 | 60.5
Al (99.999%) | Anneal | 1000 | 61.1
Al (99.99%) | Anneal | 620 | 63.1
Al (99.7%) | Anneal | 300 | 69.9
Al (99.5%) | Anneal | 170 | 72
Al (99%) | Anneal | 160 | 92.9
Al (99.9999%) | HPT | 20 | 53
Al (99.999%) | HPT | 4.8 | 89
Al (99.99%) | HPT | 1.3 | 110
Al 99.7% | HPT | 0.8 | 203.2
Al (99.5%) | HPT | 0.5 | 177 | 2–4 × 10^14
Al (99.5%) | HPT | 0.6 | 173
Al (99.5%) | HPT | 0.504 | 197 | 0.69 × 10^13
Al (99%) | HPT | 0.4 | 285
Al (99.999%) | ECAP | 15 | 72
Al (99.999%) | ECAP | 1.3 | 115
Al (99.99%) | ECAP | 1.3 | 135
Al (99.99%) | ECAP | 2 | 98
Al (99.99%) | ECAP | 1 | 120 | 1.8 × 10^14
Al (99%) | ECAP | 0.68 | 185
Al (99.99%) | ARB | 1.1 | 97 | 0.12 × 10^14
Al (99.99%) | ARB | 0.69 | 120 | 0.12 × 10^14
Al (99.99%) | ARB | 0.69 | 97 | 0.123 × 10^14
Al (99.5%) | ARB | 0.6 | 260 | 1.33 × 10^14
Al (99%) | ARB | 0.33 | 290
Al (99%) | ARB | 0.28 | 310 | 1.33 × 10^14
Al (99%) | ARB | 0.26 | 302
Al-1.1Mg (at%) | HPT | 0.39 | 415
Al-3.3Mg (at%) | HPT | 0.2 | 600
Al-5.5Mg (at%) | HPT | 0.19 | 660
Al-8.8Mg (at%) | HPT | 0.14 | 735
Al-3Mg-0.2Sc (wt%) | HPT | 0.15 | 585
Al-3Mg (wt%) | ECAP | 0.2 | 390 | 27 × 10^14
Al-3Mg-0.2Sc (wt%) | HPT | 0.15 | 565.3
Al-5.9Mg-0.3Sc-0.18Zr (wt%) | HPT | 0.045 | 700
Al-Ca | HPT | 0.025 | 915.32
Al-1.7Cu (at%) | HPT | 0.207 | 670
Al-3Cu-1Li (wt%) | HPT | 0.13 | 700 | 27.8 × 10^14
Al-2Fe (wt%) | HPT | 0.3 | 440 | <15 × 10^14
Al-2Fe (wt%) | HPT | 0.15 | 590 | <26 × 10^14
Al-2Fe (wt%) | HPT | 0.14 | 655 | <33 × 10^14
Al-1.3Ag (at%) | HPT | 0.5 | 200
Al-3.0Ag (at%) | HPT | 0.367 | 245
Al-5.9Ag (at%) | HPT | 0.278 | 370
Al-5Zr (wt%) | HPT | 0.073 | 915.32 | >1 × 10^14
Al-3.1La-5.4Ce | HPT | 0.04 | 663.3 | 1.3 × 10^14
Al-3.1La-5.4Ce | HPT | 0.08 | 712.35
Al570 | HPT | 0.097 | 890
A2024 | ECAP | 0.3 | 325
A2024 | HPT | 0.13 | 817.25 | 55 × 10^14
A2024 | HPT | 0.16 | 898.975 | 10 × 10^14
A2024 | HPT | 0.24 | 817.25 | 8 × 10^14
A2024 | HPT | 0.255 | 849.94 | 5 × 10^14
A2024 | HPT | 0.24 | 817.25
A2024 | HPT | 0.177 | 621.11 | 2.7 × 10^14
A2024 | HPT | 0.145 | 784.56 | 3.3 × 10^14
A2024 | HPT | 0.157 | 849.94
AA2024 | HPT | 0.157 | 490.35 | 3.2 × 10^14
AA2024 | HPT | 0.169 | 686.49 | 2.2 × 10^14
A6060 | HPT | 0.18 | 525
A6061 | HPT | 0.2 | 510 | 2.6 × 10^14
A6061 | HPT | 0.17 | 430
Al6061 | HPT | 0.45 | 522.8
Al6061 | HPT | 0.746 | 431.3
Al6061 | HPT | 0.25 | 565.3
AA7075 | HPT | 0.11 | 915.32
AA7075 | HPT | 0.17 | 621.1
Al-0.2Zr (wt%) | ECAP | 0.63 | 160
A3004 | ECAP | 0.29 | 370
A5083 | ECAP | 0.225 | 420
A6061 | ECAP | 0.4 | 380
A6061 | ECAP | 0.29 | 280
A6061 | ECAP | 0.28 | 327
A6063 | ECAP | 0.5 | 255
A7075 | ECAP | 0.21 | 480
A2024 | ARB | 0.35 | 425
A6061 | ARB | 0.24 | 370
A6061 | ARB | 0.31 | 363
A8011 | ARB | 0.7 | 180

## Sheet4
Literature-Derived Hall–Petch Dataset for Aluminum and Aluminum Alloys
Grain Size d (µm) | d^-1/2 (µm^-1/2) | Yield Strength σy (MPa)
620 | 0.0402 | 63.1
300 | 0.0577 | 69.9
170 | 0.0767 | 72
160 | 0.0791 | 92.9
20 | 0.2236 | 53
4.8 | 0.4564 | 89
1.3 | 0.8771 | 110
0.8 | 1.118 | 203.2
0.5 | 1.4142 | 177
0.6 | 1.291 | 173
0.504 | 1.4086 | 197
0.4 | 1.5811 | 285
15 | 0.2582 | 72
1.3 | 0.8771 | 115
1.3 | 0.8771 | 135
2 | 0.7071 | 98
1 | 1 | 120
0.68 | 1.2127 | 185
1.1 | 0.9535 | 97
0.69 | 1.2039 | 120
0.69 | 1.2039 | 97
0.6 | 1.291 | 260
0.33 | 1.7408 | 290
0.28 | 1.8898 | 310
0.26 | 1.9612 | 302
0.39 | 1.6013 | 415
0.2 | 2.2361 | 600
0.19 | 2.2942 | 660
0.14 | 2.6726 | 735
0.15 | 2.582 | 585
0.2 | 2.2361 | 390
0.15 | 2.582 | 556.3
0.045 | 4.714 | 700
0.025 | 6.3246 | 915.32
0.207 | 2.1978 | 670
0.13 | 2.7735 | 700
0.3 | 1.8257 | 440
0.15 | 2.582 | 590
0.14 | 2.6726 | 655
0.5 | 1.4142 | 200
0.367 | 1.6509 | 245
0.278 | 1.8967 | 370
0.073 | 3.7012 | 915.32
0.04 | 5 | 663.3
0.08 | 3.5355 | 712.35
0.097 | 3.2104 | 890
0.3 | 1.8257 | 325
0.13 | 2.7735 | 817.25
0.16 | 2.5 | 898.975
0.24 | 2.0412 | 817.25
0.255 | 1.9803 | 849.94
0.177 | 2.3778 | 621.11
0.145 | 2.6261 | 784.56
0.157 | 2.5237 | 849.94
0.157 | 2.5237 | 490.35
0.169 | 2.432 | 686.49
0.18 | 2.357 | 525
0.2 | 2.2361 | 510
0.17 | 2.4254 | 430
0.45 | 1.4907 | 522.8
0.746 | 1.1578 | 431.3
0.25 | 2 | 565.3
0.11 | 3.0151 | 915.32
0.17 | 2.4254 | 621.1
0.63 | 1.2599 | 160
0.29 | 1.8569 | 370
0.225 | 2.1082 | 420
0.4 | 1.5811 | 380
0.29 | 1.8569 | 280
0.28 | 1.8898 | 327
0.5 | 1.4142 | 255
0.21 | 2.1822 | 480
0.35 | 1.6903 | 425
0.24 | 2.0412 | 370
0.31 | 1.7961 | 363
0.7 | 1.1952 | 180

## Sheet5
Comparison of Hall–Petch Parameters for Magnesium and Aluminum Alloys
Material System | Hall–Petch Slope, k (MPa·µm¹ᐟ²) | Friction Stress, σ₀ (MPa) | R²
Magnesium Alloys | 80.56 | 129.24 | 0.7193
Aluminum Alloys | 197.38 | 45.1 | 0.6584